## Sheet1
SoL | OCP_anode
0 | 65535
0.002004008 | 2.223133
0.004008016 | 1.844244
0.006012024 | 1.622151
0.008016032 | 1.464252
0.01002004 | 1.341528
0.01202405 | 1.241051
0.01402806 | 1.155926
0.01603206 | 1.082037
0.01803607 | 1.016729
0.02004008 | 0.9581895
0.02204409 | 0.9051258
0.0240481 | 0.856583
0.0260521 | 0.8118361
0.02805611 | 0.804766
0.03006012 | 0.7428472
0.03206413 | 0.6895389
0.03406814 | 0.6477126
0.03607214 | 0.6127514
0.03807615 | 0.5820744
0.04008016 | 0.554268
0.04208417 | 0.528797
0.04408818 | 0.5056551
0.04609218 | 0.4841383
0.04809619 | 0.464054
0.0501002 | 0.4453853
0.05210421 | 0.4281437
0.05410822 | 0.4118348
0.05611222 | 0.396419
0.05811623 | 0.3819525
0.06012024 | 0.367965
0.06212425 | 0.3550002
0.06412826 | 0.342572
0.06613226 | 0.3307195
0.06813627 | 0.3195588
0.07014028 | 0.3086554
0.07214429 | 0.2986291
0.0741483 | 0.2886645
0.0761523 | 0.2793303
0.07815631 | 0.2701836
0.08016032 | 0.2617513
0.08216433 | 0.2534903
0.08416834 | 0.2460384
0.08617234 | 0.2384408
0.08817635 | 0.2321441
0.09018036 | 0.2263482
0.09218437 | 0.2216533
0.09418838 | 0.2176752
0.09619238 | 0.2149482
0.09819639 | 0.2126442
0.1002004 | 0.2110212
0.1022044 | 0.2096522
0.1042084 | 0.2084811
0.1062124 | 0.2078718
0.1082164 | 0.2070032
0.1102204 | 0.2063299
0.1122244 | 0.2057802
0.1142285 | 0.2051646
0.1162325 | 0.204822
0.1182365 | 0.2044141
0.1202405 | 0.204267
0.1222445 | 0.2038671
0.1242485 | 0.2034897
0.1262525 | 0.2032624
0.1282565 | 0.2029678
0.1302605 | 0.2027153
0.1322645 | 0.2027143
0.1342685 | 0.2025234
0.1362725 | 0.2021421
0.1382766 | 0.2020193
0.1402806 | 0.2018036
0.1422846 | 0.2018026
0.1442886 | 0.2017657
0.1462926 | 0.2013937
0.1482966 | 0.2013839
0.1503006 | 0.2010727
0.1523046 | 0.2007087
0.1543086 | 0.2007077
0.1563126 | 0.2005182
0.1583166 | 0.200234
0.1603206 | 0.1999315
0.1623246 | 0.1994043
0.1643287 | 0.1990561
0.1663327 | 0.1981761
0.1683367 | 0.1976026
0.1703407 | 0.196181
0.1723447 | 0.1949205
0.1743487 | 0.1935007
0.1763527 | 0.1917789
0.1783567 | 0.190037
0.1803607 | 0.1881754
0.1823647 | 0.1865965
0.1843687 | 0.1851348
0.1863727 | 0.1838882
0.1883768 | 0.1826178
0.1903808 | 0.1811851
0.1923848 | 0.1800601
0.1943888 | 0.1790234
0.1963928 | 0.1777452
0.1983968 | 0.1762131
0.2004008 | 0.1753346
0.2024048 | 0.1736227
0.2044088 | 0.1725784
0.2064128 | 0.1710836
0.2084168 | 0.170096
0.2104208 | 0.168653
0.2124248 | 0.1673763
0.2144289 | 0.1662063
0.2164329 | 0.1652147
0.2184369 | 0.1643726
0.2204409 | 0.1632935
0.2224449 | 0.1623305
0.2244489 | 0.1619042
0.2264529 | 0.1612838
0.2284569 | 0.1605183
0.2304609 | 0.1599741
0.2324649 | 0.1593603
0.2344689 | 0.1587612
0.2364729 | 0.1582242
0.238477 | 0.158033
0.240481 | 0.1576552
0.242485 | 0.1572985
0.244489 | 0.1564975
0.246493 | 0.1559011
0.248497 | 0.1549331
0.250501 | 0.1544654
0.252505 | 0.1537341
0.254509 | 0.1529437
0.256513 | 0.15228
0.258517 | 0.1515711
0.260521 | 0.1507589
0.2625251 | 0.150289
0.2645291 | 0.1492764
0.2665331 | 0.1488939
0.2685371 | 0.1482181
0.2705411 | 0.1474708
0.2725451 | 0.1470241
0.2745491 | 0.1463039
0.2765531 | 0.1455151
0.2785571 | 0.1450355
0.2805611 | 0.1442467
0.2825651 | 0.1437672
0.2845691 | 0.1433007
0.2865731 | 0.1428463
0.2885772 | 0.142369
0.2905812 | 0.1417339
0.2925852 | 0.1412649
0.2945892 | 0.141133
0.2965932 | 0.1405814
0.2985972 | 0.1399785
0.3006012 | 0.1397024
0.3026052 | 0.1394811
0.3046092 | 0.1390103
0.3066132 | 0.1385865
0.3086172 | 0.1384078
0.3106212 | 0.1381878
0.3126253 | 0.1377334
0.3146293 | 0.1375623
0.3166333 | 0.1371131
0.3186373 | 0.1369059
0.3206413 | 0.1367117
0.3226453 | 0.136557
0.3246493 | 0.1361462
0.3266533 | 0.1358391
0.3286573 | 0.1357138
0.3306613 | 0.1355389
0.3326653 | 0.1353729
0.3346693 | 0.1352107
0.3366733 | 0.1350405
0.3386774 | 0.1348702
0.3406814 | 0.1347
0.3426854 | 0.1345297
0.3446894 | 0.1343595
0.3466934 | 0.1341811
0.3486974 | 0.1340055
0.3507014 | 0.1338487
0.3527054 | 0.1338477
0.3547094 | 0.13335
0.3567134 | 0.1331509
0.3587174 | 0.1328613
0.3607214 | 0.1328603
0.3627255 | 0.1328004
0.3647295 | 0.1324982
0.3667335 | 0.1323872
0.3687375 | 0.1321687
0.3707415 | 0.1320461
0.3727455 | 0.1319739
0.3747495 | 0.1318918
0.3767535 | 0.1316739
0.3787575 | 0.1316729
0.3807615 | 0.1312951
0.3827655 | 0.1312439
0.3847695 | 0.1310064
0.3867735 | 0.1310054
0.3887776 | 0.1307437
0.3907816 | 0.1305421
0.3927856 | 0.1305187
0.3947896 | 0.1302975
0.3967936 | 0.1301965
0.3987976 | 0.1299272
0.4008016 | 0.1298926
0.4028056 | 0.129414
0.4048096 | 0.129413
0.4068136 | 0.1294043
0.4088176 | 0.129302
0.4108216 | 0.1292054
0.4128257 | 0.12885
0.4148297 | 0.1286823
0.4168337 | 0.1285121
0.4188377 | 0.1281805
0.4208417 | 0.1281083
0.4228457 | 0.12798
0.4248497 | 0.1275656
0.4268537 | 0.1275423
0.4288577 | 0.1270627
0.4308617 | 0.1270617
0.4328657 | 0.1269395
0.4348697 | 0.1268901
0.4368737 | 0.1263723
0.4388778 | 0.1262038
0.4408818 | 0.126124
0.4428858 | 0.125888
0.4448898 | 0.1257226
0.4468938 | 0.1254974
0.4488978 | 0.1252111
0.4509018 | 0.1249316
0.4529058 | 0.1247352
0.4549098 | 0.124577
0.4569138 | 0.1241824
0.4589178 | 0.1239891
0.4609218 | 0.1239564
0.4629259 | 0.1235692
0.4649299 | 0.1233006
0.4669339 | 0.1232436
0.4689379 | 0.1228028
0.4709419 | 0.1226065
0.4729459 | 0.1222139
0.4749499 | 0.1221515
0.4769539 | 0.1216938
0.4789579 | 0.1215053
0.4809619 | 0.1214866
0.4829659 | 0.1211263
0.4849699 | 0.1208309
0.4869739 | 0.120545
0.488978 | 0.1202684
0.490982 | 0.1201591
0.492986 | 0.1200087
0.49499 | 0.1195983
0.496994 | 0.1194483
0.498998 | 0.1191829
0.501002 | 0.1190611
0.503006 | 0.1185898
0.50501 | 0.1184366
0.507014 | 0.1184356
0.509018 | 0.1177239
0.511022 | 0.1177229
0.5130261 | 0.117695
0.5150301 | 0.1174142
0.5170341 | 0.1169227
0.5190381 | 0.1167452
0.5210421 | 0.1165349
0.5230461 | 0.116491
0.5250501 | 0.1159587
0.5270541 | 0.1159577
0.5290581 | 0.1159567
0.5310621 | 0.1157982
0.5330661 | 0.1154587
0.5350701 | 0.1152295
0.5370741 | 0.1151472
0.5390782 | 0.1150623
0.5410822 | 0.1142473
0.5430862 | 0.1141087
0.5450902 | 0.1139758
0.5470942 | 0.1135184
0.5490982 | 0.1133108
0.5511022 | 0.1129694
0.5531062 | 0.11248
0.5551102 | 0.1119803
0.5571142 | 0.1115841
0.5591182 | 0.1111154
0.5611222 | 0.1107562
0.5631263 | 0.1102591
0.5651303 | 0.1098322
0.5671343 | 0.1089703
0.5691383 | 0.1084978
0.5711423 | 0.1075189
0.5731463 | 0.1066994
0.5751503 | 0.1058871
0.5771543 | 0.1050434
0.5791583 | 0.1039071
0.5811623 | 0.1031464
0.5831663 | 0.1024302
0.5851703 | 0.1013463
0.5871743 | 0.1002584
0.5891784 | 0.09914574
0.5911824 | 0.09787802
0.5931864 | 0.09693083
0.5951904 | 0.0963739
0.5971944 | 0.09521946
0.5991984 | 0.09408277
0.6012024 | 0.09302094
0.6032064 | 0.09256673
0.6052104 | 0.09180248
0.6072144 | 0.090805
0.6092184 | 0.09040416
0.6112224 | 0.09002814
0.6132265 | 0.08933057
0.6152305 | 0.08897591
0.6172345 | 0.08859434
0.6192385 | 0.08805062
0.6212425 | 0.08744491
0.6232465 | 0.08730747
0.6252505 | 0.0868295
0.6272545 | 0.08655594
0.6292585 | 0.08655494
0.6312625 | 0.0861816
0.6332665 | 0.08587496
0.6352705 | 0.08569758
0.6372745 | 0.08552046
0.6392786 | 0.08551946
0.6412826 | 0.08513703
0.6432866 | 0.08513603
0.6452906 | 0.08493524
0.6472946 | 0.08477727
0.6492986 | 0.08475315
0.6513026 | 0.08470878
0.6533066 | 0.08455973
0.6553106 | 0.08417727
0.6573146 | 0.08417627
0.6593186 | 0.08417527
0.6613226 | 0.08417427
0.6633267 | 0.08417327
0.6653307 | 0.08417227
0.6673347 | 0.08417127
0.6693387 | 0.08417027
0.6713427 | 0.08416927
0.6733467 | 0.08416827
0.6753507 | 0.08416727
0.6773547 | 0.08414333
0.6793587 | 0.08405748
0.6813627 | 0.08382259
0.6833667 | 0.08367413
0.6853707 | 0.08367313
0.6873747 | 0.08367213
0.6893788 | 0.08352866
0.6913828 | 0.08352766
0.6933868 | 0.08348162
0.6953908 | 0.08348062
0.6973948 | 0.0832969
0.6993988 | 0.0832959
0.7014028 | 0.0832949
0.7034068 | 0.08297016
0.7054108 | 0.08296916
0.7074148 | 0.08296816
0.7094188 | 0.08296716
0.7114228 | 0.08296616
0.7134269 | 0.08296516
0.7154309 | 0.08290407
0.7174349 | 0.0828205
0.7194389 | 0.0827353
0.7214429 | 0.0825478
0.7234469 | 0.0825468
0.7254509 | 0.0825458
0.7274549 | 0.0825448
0.7294589 | 0.08240107
0.7314629 | 0.0823091
0.7334669 | 0.0823081
0.7354709 | 0.0823071
0.7374749 | 0.08221237
0.739479 | 0.08221137
0.741483 | 0.08212559
0.743487 | 0.08207188
0.745491 | 0.08203847
0.747495 | 0.08203747
0.749499 | 0.08188882
0.751503 | 0.08185089
0.753507 | 0.08177482
0.755511 | 0.08176392
0.757515 | 0.0817589
0.759519 | 0.08141393
0.761523 | 0.08141293
0.7635271 | 0.08141193
0.7655311 | 0.08141093
0.7675351 | 0.08140993
0.7695391 | 0.08140893
0.7715431 | 0.08140793
0.7735471 | 0.08112219
0.7755511 | 0.08112119
0.7775551 | 0.08112019
0.7795591 | 0.08111919
0.7815631 | 0.08086879
0.7835671 | 0.08086779
0.7855711 | 0.08086679
0.7875752 | 0.08086579
0.7895792 | 0.08086479
0.7915832 | 0.08086379
0.7935872 | 0.08086279
0.7955912 | 0.08086179
0.7975952 | 0.08086079
0.7995992 | 0.08085979
0.8016032 | 0.08085879
0.8036072 | 0.08085779
0.8056112 | 0.08085679
0.8076152 | 0.08085579
0.8096192 | 0.08085479
0.8116232 | 0.08085379
0.8136273 | 0.08085279
0.8156313 | 0.08085179
0.8176353 | 0.08085079
0.8196393 | 0.08084979
0.8216433 | 0.08084879
0.8236473 | 0.08084779
0.8256513 | 0.08084679
0.8276553 | 0.08084579
0.8296593 | 0.08084479
0.8316633 | 0.08084379
0.8336673 | 0.08084279
0.8356713 | 0.08084179
0.8376754 | 0.08084079
0.8396794 | 0.08083979
0.8416834 | 0.08083879
0.8436874 | 0.08083779
0.8456914 | 0.08083679
0.8476954 | 0.08083579
0.8496994 | 0.08083479
0.8517034 | 0.08083379
0.8537074 | 0.08083279
0.8557114 | 0.08083179
0.8577154 | 0.08083079
0.8597194 | 0.08082979
0.8617234 | 0.08082879
0.8637275 | 0.08082779
0.8657315 | 0.08082679
0.8677355 | 0.08082579
0.8697395 | 0.08082479
0.8717435 | 0.08082379
0.8737475 | 0.08082279
0.8757515 | 0.08082179
0.8777555 | 0.08082079
0.8797595 | 0.08081979
0.8817635 | 0.08081879
0.8837675 | 0.08081779
0.8857715 | 0.08081679
0.8877756 | 0.08081579
0.8897796 | 0.08081479
0.8917836 | 0.08081379
0.8937876 | 0.08081279
0.8957916 | 0.08081179
0.8977956 | 0.08081079
0.8997996 | 0.08080979
0.9018036 | 0.08080879
0.9038076 | 0.08080779
0.9058116 | 0.08080679
0.9078156 | 0.08045448
0.9098196 | 0.0804019
0.9118236 | 0.07971444
0.9138277 | 0.07952589
0.9158317 | 0.07924845
0.9178357 | 0.07918273
0.9198397 | 0.07882093
0.9218437 | 0.07861845
0.9238477 | 0.07810772
0.9258517 | 0.07793749
0.9278557 | 0.07749739
0.9298597 | 0.07719516
0.9318637 | 0.07677677
0.9338677 | 0.07631322
0.9358717 | 0.0757721
0.9378758 | 0.07529512
0.9398798 | 0.07459501
0.9418838 | 0.07396082
0.9438878 | 0.0735099
0.9458918 | 0.07264336
0.9478958 | 0.07174943
0.9498998 | 0.07098009
0.9519038 | 0.06967355
0.9539078 | 0.06578668
0.9559118 | 0.06578568
0.9579158 | 0.06578468
0.9599198 | 0.06578368
0.9619238 | 0.06531855
0.9639279 | 0.06427284
0.9659319 | 0.06316964
0.9679359 | 0.06200196
0.9699399 | 0.06076148
0.9719439 | 0.05943811
0.9739479 | 0.05801957
0.9759519 | 0.05649057
0.9779559 | 0.05483186
0.9799599 | 0.05301868
0.9819639 | 0.05101839
0.9839679 | 0.04878683
0.9859719 | 0.04626205
0.987976 | 0.04335333
0.98998 | 0.03992003
0.991984 | 0.03572653
0.993988 | 0.03033115
0.995992 | 0.02274225
0.997996 | 0.009795626
1 | 65535