## Sheet1
SoL | OCP_cathode
0 | 65535
0.002004008 | 5.284937
0.004008016 | 5.130412
0.006012024 | 5.039833
0.008016032 | 4.975436
0.01002004 | 4.925384
0.01202405 | 4.884406
0.01402806 | 4.849688
0.01603206 | 4.819553
0.01803607 | 4.792918
0.02004008 | 4.769044
0.02204409 | 4.747402
0.0240481 | 4.727604
0.0260521 | 4.709355
0.02805611 | 4.692424
0.03006012 | 4.676628
0.03206413 | 4.661822
0.03406814 | 4.647886
0.03607214 | 4.634718
0.03807615 | 4.622237
0.04008016 | 4.610371
0.04208417 | 4.599061
0.04408818 | 4.588255
0.04609218 | 4.577907
0.04809619 | 4.567979
0.0501002 | 4.558437
0.05210421 | 4.549249
0.05410822 | 4.540389
0.05611222 | 4.531833
0.05811623 | 4.523561
0.06012024 | 4.515551
0.06212425 | 4.507788
0.06412826 | 4.500255
0.06613226 | 4.492938
0.06813627 | 4.485825
0.07014028 | 4.478903
0.07214429 | 4.472161
0.0741483 | 4.46559
0.0761523 | 4.45918
0.07815631 | 4.452923
0.08016032 | 4.446812
0.08216433 | 4.440838
0.08416834 | 4.434995
0.08617234 | 4.429278
0.08817635 | 4.42368
0.09018036 | 4.418195
0.09218437 | 4.412819
0.09418838 | 4.407547
0.09619238 | 4.402375
0.09819639 | 4.397298
0.1002004 | 4.392313
0.1022044 | 4.387415
0.1042084 | 4.382602
0.1062124 | 4.37787
0.1082164 | 4.373216
0.1102204 | 4.368637
0.1122244 | 4.364131
0.1142285 | 4.359694
0.1162325 | 4.355324
0.1182365 | 4.35102
0.1202405 | 4.346778
0.1222445 | 4.342597
0.1242485 | 4.338474
0.1262525 | 4.334408
0.1282565 | 4.330397
0.1302605 | 4.323822
0.1322645 | 4.317901
0.1342685 | 4.313179
0.1362725 | 4.308963
0.1382766 | 4.304643
0.1402806 | 4.300569
0.1422846 | 4.296761
0.1442886 | 4.292953
0.1462926 | 4.289636
0.1482966 | 4.286075
0.1503006 | 4.2826
0.1523046 | 4.279541
0.1543086 | 4.276124
0.1563126 | 4.273104
0.1583166 | 4.2703
0.1603206 | 4.267356
0.1623246 | 4.264519
0.1643287 | 4.261773
0.1663327 | 4.259232
0.1683367 | 4.256214
0.1703407 | 4.2539
0.1723447 | 4.2512
0.1743487 | 4.248733
0.1763527 | 4.2464
0.1783567 | 4.243724
0.1803607 | 4.241316
0.1823647 | 4.2392
0.1843687 | 4.23669
0.1863727 | 4.234482
0.1883768 | 4.232175
0.1903808 | 4.229765
0.1923848 | 4.227457
0.1943888 | 4.225074
0.1963928 | 4.2228
0.1983968 | 4.220432
0.2004008 | 4.2181
0.2024048 | 4.2156
0.2044088 | 4.213353
0.2064128 | 4.210997
0.2084168 | 4.2086
0.2104208 | 4.20614
0.2124248 | 4.203644
0.2144289 | 4.201063
0.2164329 | 4.1987
0.2184369 | 4.196193
0.2204409 | 4.1936
0.2224449 | 4.1911
0.2244489 | 4.18842
0.2264529 | 4.185912
0.2284569 | 4.183204
0.2304609 | 4.1805
0.2324649 | 4.177993
0.2344689 | 4.1753
0.2364729 | 4.172573
0.238477 | 4.169859
0.240481 | 4.167231
0.242485 | 4.164571
0.244489 | 4.161802
0.246493 | 4.159099
0.248497 | 4.156316
0.250501 | 4.153584
0.252505 | 4.151
0.254509 | 4.148194
0.256513 | 4.145486
0.258517 | 4.142575
0.260521 | 4.139868
0.2625251 | 4.136956
0.2645291 | 4.1344
0.2665331 | 4.131373
0.2685371 | 4.1288
0.2705411 | 4.1261
0.2725451 | 4.123215
0.2745491 | 4.120312
0.2765531 | 4.117598
0.2785571 | 4.114794
0.2805611 | 4.112167
0.2825651 | 4.1094
0.2845691 | 4.106701
0.2865731 | 4.103911
0.2885772 | 4.101207
0.2905812 | 4.098272
0.2925852 | 4.095834
0.2945892 | 4.093034
0.2965932 | 4.090215
0.2985972 | 4.087705
0.3006012 | 4.0849
0.3026052 | 4.0822
0.3046092 | 4.0797
0.3066132 | 4.077037
0.3086172 | 4.074157
0.3106212 | 4.071628
0.3126253 | 4.068994
0.3146293 | 4.0663
0.3166333 | 4.063663
0.3186373 | 4.061283
0.3206413 | 4.058427
0.3226453 | 4.055895
0.3246493 | 4.053391
0.3266533 | 4.05052
0.3286573 | 4.048088
0.3306613 | 4.045762
0.3326653 | 4.042943
0.3346693 | 4.04051
0.3366733 | 4.038037
0.3386774 | 4.035264
0.3406814 | 4.0328
0.3426854 | 4.030416
0.3446894 | 4.027706
0.3466934 | 4.025294
0.3486974 | 4.0228
0.3507014 | 4.020139
0.3527054 | 4.017824
0.3547094 | 4.015258
0.3567134 | 4.012785
0.3587174 | 4.0102
0.3607214 | 4.007963
0.3627255 | 4.0053
0.3647295 | 4.003
0.3667335 | 4.000432
0.3687375 | 3.9979
0.3707415 | 3.99579
0.3727455 | 3.992862
0.3747495 | 3.990466
0.3767535 | 3.988175
0.3787575 | 3.985658
0.3807615 | 3.98319
0.3827655 | 3.9806
0.3847695 | 3.978037
0.3867735 | 3.97565
0.3887776 | 3.973159
0.3907816 | 3.9707
0.3927856 | 3.968197
0.3947896 | 3.9657
0.3967936 | 3.963118
0.3987976 | 3.960677
0.4008016 | 3.9583
0.4028056 | 3.955658
0.4048096 | 3.9533
0.4068136 | 3.950777
0.4088176 | 3.9484
0.4108216 | 3.945919
0.4128257 | 3.943243
0.4148297 | 3.9407
0.4168337 | 3.938496
0.4188377 | 3.936184
0.4208417 | 3.9333
0.4228457 | 3.930888
0.4248497 | 3.928562
0.4268537 | 3.925943
0.4288577 | 3.923672
0.4308617 | 3.921138
0.4328657 | 3.918626
0.4348697 | 3.916178
0.4368737 | 3.9136
0.4388778 | 3.911199
0.4408818 | 3.9088
0.4428858 | 3.9064
0.4448898 | 3.903978
0.4468938 | 3.9018
0.4488978 | 3.89913
0.4509018 | 3.8967
0.4529058 | 3.89444
0.4549098 | 3.892038
0.4569138 | 3.889679
0.4589178 | 3.887219
0.4609218 | 3.884815
0.4629259 | 3.8825
0.4649299 | 3.8802
0.4669339 | 3.877781
0.4689379 | 3.875678
0.4709419 | 3.8733
0.4729459 | 3.871159
0.4749499 | 3.868946
0.4769539 | 3.8665
0.4789579 | 3.8643
0.4809619 | 3.8622
0.4829659 | 3.860036
0.4849699 | 3.857862
0.4869739 | 3.8557
0.488978 | 3.8535
0.490982 | 3.85144
0.492986 | 3.8494
0.49499 | 3.84746
0.496994 | 3.845258
0.498998 | 3.843241
0.501002 | 3.84132
0.503006 | 3.839335
0.50501 | 3.8373
0.507014 | 3.8355
0.509018 | 3.8335
0.511022 | 3.831699
0.5130261 | 3.8297
0.5150301 | 3.828079
0.5170341 | 3.826265
0.5190381 | 3.8243
0.5210421 | 3.822658
0.5230461 | 3.821041
0.5250501 | 3.8191
0.5270541 | 3.8175
0.5290581 | 3.815939
0.5310621 | 3.814209
0.5330661 | 3.8127
0.5350701 | 3.8112
0.5370741 | 3.809481
0.5390782 | 3.80804
0.5410822 | 3.8065
0.5430862 | 3.8051
0.5450902 | 3.803654
0.5470942 | 3.80204
0.5490982 | 3.800818
0.5511022 | 3.799321
0.5531062 | 3.798109
0.5551102 | 3.796802
0.5571142 | 3.7954
0.5591182 | 3.794284
0.5611222 | 3.79279
0.5631263 | 3.791421
0.5651303 | 3.790461
0.5671343 | 3.78918
0.5691383 | 3.787946
0.5711423 | 3.78684
0.5731463 | 3.785693
0.5751503 | 3.7844
0.5771543 | 3.78321
0.5791583 | 3.782203
0.5811623 | 3.7811
0.5831663 | 3.7801
0.5851703 | 3.779
0.5871743 | 3.7777
0.5891784 | 3.7768
0.5911824 | 3.7757
0.5931864 | 3.774779
0.5951904 | 3.7738
0.5971944 | 3.7727
0.5991984 | 3.7718
0.6012024 | 3.770897
0.6032064 | 3.7698
0.6052104 | 3.768899
0.6072144 | 3.767782
0.6092184 | 3.7667
0.6112224 | 3.7658
0.6132265 | 3.7647
0.6152305 | 3.763947
0.6172345 | 3.7629
0.6192385 | 3.762
0.6212425 | 3.761061
0.6232465 | 3.7601
0.6252505 | 3.759251
0.6272545 | 3.7583
0.6292585 | 3.7574
0.6312625 | 3.756541
0.6332665 | 3.7556
0.6352705 | 3.754638
0.6372745 | 3.753656
0.6392786 | 3.752743
0.6412826 | 3.751841
0.6432866 | 3.7511
0.6452906 | 3.750022
0.6472946 | 3.749119
0.6492986 | 3.748203
0.6513026 | 3.7475
0.6533066 | 3.7466
0.6553106 | 3.745681
0.6573146 | 3.7448
0.6593186 | 3.7439
0.6613226 | 3.743
0.6633267 | 3.7421
0.6653307 | 3.7412
0.6673347 | 3.7403
0.6693387 | 3.739382
0.6713427 | 3.7385
0.6733467 | 3.737547
0.6753507 | 3.736747
0.6773547 | 3.7358
0.6793587 | 3.7349
0.6813627 | 3.734068
0.6833667 | 3.733131
0.6853707 | 3.732222
0.6873747 | 3.7313
0.6893788 | 3.7305
0.6913828 | 3.729512
0.6933868 | 3.7286
0.6953908 | 3.7277
0.6973948 | 3.726602
0.6993988 | 3.725979
0.7014028 | 3.725
0.7034068 | 3.724116
0.7054108 | 3.723037
0.7074148 | 3.722139
0.7094188 | 3.7212
0.7114228 | 3.7203
0.7134269 | 3.7194
0.7154309 | 3.7185
0.7174349 | 3.7176
0.7194389 | 3.716604
0.7214429 | 3.715694
0.7234469 | 3.7147
0.7254509 | 3.713565
0.7274549 | 3.7127
0.7294589 | 3.711737
0.7314629 | 3.7109
0.7334669 | 3.709766
0.7354709 | 3.708881
0.7374749 | 3.707912
0.739479 | 3.707
0.741483 | 3.705905
0.743487 | 3.705374
0.745491 | 3.703966
0.747495 | 3.702716
0.749499 | 3.7013
0.751503 | 3.700142
0.753507 | 3.699034
0.755511 | 3.697926
0.757515 | 3.6969
0.759519 | 3.6958
0.761523 | 3.694305
0.7635271 | 3.693595
0.7655311 | 3.69248
0.7675351 | 3.6911
0.7695391 | 3.6902
0.7715431 | 3.689138
0.7735471 | 3.687923
0.7755511 | 3.686946
0.7775551 | 3.6855
0.7795591 | 3.6846
0.7815631 | 3.683439
0.7835671 | 3.682328
0.7855711 | 3.681306
0.7875752 | 3.680198
0.7895792 | 3.678945
0.7915832 | 3.677882
0.7935872 | 3.6767
0.7955912 | 3.6756
0.7975952 | 3.6745
0.7995992 | 3.673524
0.8016032 | 3.6724
0.8036072 | 3.67113
0.8056112 | 3.67
0.8076152 | 3.668814
0.8096192 | 3.667705
0.8116232 | 3.6666
0.8136273 | 3.665389
0.8156313 | 3.6643
0.8176353 | 3.663144
0.8196393 | 3.6619
0.8216433 | 3.6609
0.8236473 | 3.6598
0.8256513 | 3.658637
0.8276553 | 3.657529
0.8296593 | 3.65632
0.8316633 | 3.655124
0.8336673 | 3.6538
0.8356713 | 3.6528
0.8376754 | 3.651613
0.8396794 | 3.6504
0.8416834 | 3.6493
0.8436874 | 3.6481
0.8456914 | 3.646946
0.8476954 | 3.6457
0.8496994 | 3.644377
0.8517034 | 3.6432
0.8537074 | 3.6421
0.8557114 | 3.640916
0.8577154 | 3.6398
0.8597194 | 3.638401
0.8617234 | 3.637282
0.8637275 | 3.635979
0.8657315 | 3.6346
0.8677355 | 3.6333
0.8697395 | 3.632173
0.8717435 | 3.631
0.8737475 | 3.629638
0.8757515 | 3.6283
0.8777555 | 3.627038
0.8797595 | 3.625563
0.8817635 | 3.624299
0.8837675 | 3.623091
0.8857715 | 3.62168
0.8877756 | 3.620373
0.8897796 | 3.618961
0.8917836 | 3.6176
0.8937876 | 3.616084
0.8957916 | 3.6148
0.8977956 | 3.6133
0.8997996 | 3.611921
0.9018036 | 3.610309
0.9038076 | 3.6088
0.9058116 | 3.6072
0.9078156 | 3.6058
0.9098196 | 3.604
0.9118236 | 3.602465
0.9138277 | 3.600861
0.9158317 | 3.599018
0.9178357 | 3.5971
0.9198397 | 3.5955
0.9218437 | 3.593572
0.9238477 | 3.59178
0.9258517 | 3.589765
0.9278557 | 3.58785
0.9298597 | 3.5858
0.9318637 | 3.583563
0.9338677 | 3.5815
0.9358717 | 3.579025
0.9378758 | 3.57666
0.9398798 | 3.5743
0.9418838 | 3.571621
0.9438878 | 3.568755
0.9458918 | 3.565822
0.9478958 | 3.562718
0.9498998 | 3.559503
0.9519038 | 3.5561
0.9539078 | 3.552084
0.9559118 | 3.548091
0.9579158 | 3.543569
0.9599198 | 3.538724
0.9619238 | 3.53348
0.9639279 | 3.527257
0.9659319 | 3.520393
0.9679359 | 3.512429
0.9699399 | 3.503465
0.9719439 | 3.492589
0.9739479 | 3.479562
0.9759519 | 3.464152
0.9779559 | 3.445381
0.9799599 | 3.422986
0.9819639 | 3.395508
0.9839679 | 3.362203
0.9859719 | 3.321433
0.987976 | 3.272801
0.98998 | 3.214609
0.991984 | 3.146268
0.993988 | 3.067294
0.995992 | 2.975029
0.997996 | 2.866878
1 | 2.7496